## Sheet1
| Crush (mm) | Force (N) | Frame_n | Strain | Stress (MPa) | Rel_Time (%) | Rel_Time (s) | Abs_Time (s)
0 | 5.412102e-05 | 5.145457 | 20 | 0 | 0.002058183 | 0 | 0 | 200
1 | 0.242317 | 360.3249 | 29 | 0.02774678 | 0.14413 | 9.57 | 90 | 290
2 | 0.888144 | 469.8475 | 52 | 0.1017145 | 0.187939 | 34.04 | 320 | 520
3 | 1.394491 | 585.7108 | 70 | 0.1597072 | 0.2342843 | 53.19 | 500 | 700
4 | 2.604246 | 431.5198 | 113 | 0.2982626 | 0.1726079 | 98.94 | 930 | 1130
5 | 2.637384 | 430.9896 | 114 | 0.3020579 | 0.1723958 | 100 | 940 | 1140