## Sheet1
| Crush (mm) | Force (N) | Frame_n | Strain | Stress (MPa) | Rel_Time (%) | Rel_Time (s) | Abs_Time (s)
0 | 0.001194477 | 4.596927 | 20 | 0 | 0.001838771 | 0 | 0 | 200
1 | 0.339535 | 379.9995 | 34 | 0.08307051 | 0.1519998 | 11.2 | 140 | 340
2 | 0.962625 | 490.3425 | 59 | 0.2360537 | 0.196137 | 31.2 | 390 | 590
3 | 1.458458 | 585.5145 | 79 | 0.3577923 | 0.2342058 | 47.2 | 590 | 790
4 | 2.772113 | 450.9322 | 132 | 0.6803253 | 0.1803729 | 89.6 | 1120 | 1320
5 | 3.08783 | 481.0994 | 145 | 0.7578411 | 0.1924398 | 100 | 1250 | 1450