## Sheet1
| Crush (mm) | Force (N) | Frame_n | Strain | Stress (MPa) | Rel_Time (%) | Rel_Time (s) | Abs_Time (s)
0 | 0.001193829 | 5.473974 | 20 | 0 | 0.00218959 | 0 | 0 | 60
1 | 0.271654 | 375.5985 | 25 | 0.0729731 | 0.1502394 | 12.82 | 15 | 75
2 | 0.8141227 | 484.4264 | 34 | 0.2193371 | 0.1937705 | 35.9 | 42 | 102
3 | 1.42627 | 609.0905 | 44 | 0.3845012 | 0.2436362 | 61.54 | 72 | 132
4 | 2.323977 | 398.7411 | 59 | 0.6267124 | 0.1594965 | 100 | 117 | 177