## Sheet1
| Crush (mm) | Force (N) | Frame_n | Strain | Stress (MPa) | Rel_Time (%) | Rel_Time (s) | Abs_Time (s)
0 | 0.0009497567 | 4.569741 | 40 | 0 | 0.001827896 | 0 | 0 | 10.3
1 | 0.3072919 | 525.9311 | 55 | 0.07703302 | 0.2103724 | 12.1 | 3.86 | 14.16
2 | 1.454793 | 659.7255 | 109 | 0.3655844 | 0.2638902 | 55.65 | 17.77 | 28.07
3 | 1.878966 | 715.5273 | 129 | 0.4722475 | 0.2862109375 | 71.77 | 22.92 | 33.22
4 | 2.613645 | 503.623 | 164 | 0.6569902 | 0.2014492 | 100 | 31.93 | 42.23