## Sheet1
| Crush (mm) | Force (N) | Frame_n | Strain | Stress (MPa) | Rel_Time (%) | Rel_Time (s) | Abs_Time (s)
0 | 0.0009774137 | 4.400797 | 108 | 0 | 0.001760319 | 0 | 0 | 8.34
1 | 0.3314948 | 335.711 | 158 | 0.08095317 | 0.1342844 | 11.99 | 3.86 | 12.21
2 | 0.7864729 | 407.1742 | 227 | 0.1923903 | 0.1628697 | 28.54 | 9.19 | 17.54
3 | 1.328292 | 553.2364 | 309 | 0.3250975 | 0.2212946 | 48.2 | 15.53 | 23.87
4 | 1.924981 | 619.6953125 | 400 | 0.4712435 | 0.247878125 | 70.02 | 22.56 | 30.9
5 | 2.752448 | 378.7154 | 525 | 0.673914 | 0.1514862 | 100 | 32.22 | 40.56