## Sheet1
| Crush (mm) | Force (N) | Frame_n | Strain | Stress (MPa) | Rel_Time (%) | Rel_Time (s) | Abs_Time (s)
0 | 0.0009497567 | 4.569741 | 33 | 0 | 0.001827896 | 0 | 0 | 8.5
1 | 0.3072919 | 525.9311 | 48 | 0.07876537 | 0.2103724 | 12 | 3.86 | 12.36
2 | 1.460469 | 658.6337 | 103 | 0.3752652 | 0.2634535 | 56 | 18.03 | 26.53
3 | 1.862262 | 716.1829 | 122 | 0.4785725 | 0.2864732 | 71.2 | 22.92 | 31.42
4 | 2.613645 | 503.623 | 158 | 0.6717648 | 0.2014492 | 100 | 32.19 | 40.69